## Blad1
Taille/dimensions |  |  | Volume/content | 27 | L
Longueur/Length | 100 | CM | m2 | 1 | M2
Largeur/Width | 100 | CM | kit beton gfrc | 1 | pcs
Épaisseur/Thickness | 2.7 | CM
Sable | 25 | KG
Ciment | 25 | KG
HDH Cure | 1 | L
HDH SP | 0.2 | L
AR glass fiber (2,5% ℮) | 1.250304 | KG
L'eau minimal | 5 | L